## Tabelle1
C5_Ah_Charge | C5_V_Charge | C3_Ah_Charge | C3_V_Charge | C2_Ah_Charge | C2_V_Charge | 1C_Ah_Charge | 1C_V_Charge | 15C_Ah_Charge | 15C_V_Charge | 2C_Ah_Charge | 2C_V_Charge
0 | 4.1748656 | 0 | 4.1551512 | 0 | 4.1439208 | 0 | 4.1169432 | 0 | 4.0859376 | 0 | 4.0570068
0.002266305 | 4.1639136 | 0.002564082 | 4.1409232 | 0.002768139 | 4.1242832 | 0.001455511 | 4.0928768 | 0.004173092 | 4.0439912 | 0.002784734 | 4.014628
0.009210276 | 4.1536244 | 0.01006376 | 4.1294712 | 0.009206114 | 4.1117032 | 0.007010953 | 4.0740856 | 0.01046849 | 4.025914 | 0.00833998 | 3.9923708
0.02143168 | 4.14242 | 0.02297987 | 4.1181332 | 0.02240021 | 4.0973292 | 0.01534415 | 4.0587716 | 0.0208844 | 4.0076712 | 0.01667296 | 3.9733152
0.04643002 | 4.1262416 | 0.05631172 | 4.0995892 | 0.0390664 | 4.0854988 | 0.02923279 | 4.0428428 | 0.03754964 | 3.9891652 | 0.02648344 | 3.9580624
0.07142844 | 4.1137104 | 0.1267255 | 4.0762724 | 0.06476008 | 4.0725612 | 0.05006585 | 4.0271396 | 0.0521319 | 3.977578 | 0.04037149 | 3.9424308
0.1000376 | 4.1022096 | 0.1779732 | 4.0656184 | 0.1126754 | 4.056232 | 0.07367666 | 4.014916 | 0.07296396 | 3.9653348 | 0.05981509 | 3.92702
0.1475347 | 4.0878772 | 0.267136 | 4.053698 | 0.1592018 | 4.0453104 | 0.1056207 | 4.00302 | 0.1000455 | 3.95404 | 0.08203593 | 3.9145004
0.1894764 | 4.078732 | 0.3346329 | 4.0476696 | 0.2064227 | 4.0371784 | 0.187564 | 3.9842172 | 0.141709 | 3.9420992 | 0.1070345 | 3.9045388
0.3172463 | 4.06245 | 0.5104578 | 4.036784 | 0.2480882 | 4.0314792 | 0.294507 | 3.9702408 | 0.1604575 | 3.938044 | 0.1431434 | 3.894434
0.3808534 | 4.0575176 | 0.7871109 | 4.0183936 | 0.2800318 | 4.0279684 | 0.3847834 | 3.9615764 | 0.2375347 | 3.9258412 | 0.1820303 | 3.8866324
0.411407 | 4.0556612 | 0.8825229 | 4.0059576 | 0.4140556 | 4.0166464 | 0.5764473 | 3.9451672 | 0.5312611 | 3.896712 | 0.2653586 | 3.8750432
0.50279 | 4.0510004 | 0.9829345 | 3.9857268 | 0.4591934 | 4.0134068 | 0.8889428 | 3.9127436 | 0.5645918 | 3.8938328 | 0.3486868 | 3.8660236
0.6505582 | 4.0439836 | 1.357083 | 3.8829676 | 0.6140501 | 4.002318 | 0.9264422 | 3.906624 | 0.8104066 | 3.8698412 | 0.7903281 | 3.8240556
0.7355528616 | 4.0393424 | 1.489159 | 3.856714 | 0.6383549 | 4.0007116 | 0.9986634 | 3.8926908 | 0.9478961 | 3.8504024 | 0.9708733 | 3.7991808
0.7936051 | 4.0351512 | 1.584571 | 3.8417744 | 0.7126584 | 3.9947804 | 1.044496 | 3.8823692 | 0.9895602 | 3.8427808 | 1.162529 | 3.7603408
0.8627673 | 4.0279888 | 1.665401 | 3.83027 | 0.8147388 | 3.9846548 | 1.086162 | 3.8720044 | 1.060388 | 3.82794 | 1.298632 | 3.7295772
0.9602611 | 4.0119896 | 1.68915 | 3.8271576 | 0.8800147 | 3.9756024 | 1.161161 | 3.852148 | 1.129133 | 3.8118796 | 1.354185 | 3.7178208
1.105252 | 3.977002 | 1.719565 | 3.8229392 | 0.9584849 | 3.9610916 | 1.40838 | 3.7929484 | 1.152048 | 3.8061552 | 1.398626 | 3.7089228
1.3994 | 3.8941608 | 1.809977 | 3.8097776 | 0.9862619 | 3.9550608 | 1.816707 | 3.7254148 | 1.197878 | 3.7947608 | 1.501398 | 3.6896704
1.454396 | 3.8818688 | 1.892056 | 3.7968296 | 1.061954 | 3.9359948 | 1.865318 | 3.717146 | 1.272872 | 3.77651 | 1.54584 | 3.6820376
1.538557 | 3.8658332 | 1.981635 | 3.7813572 | 1.152229 | 3.9105576 | 1.99726 | 3.692658 | 1.460357 | 3.7373928 | 1.579172 | 3.6762904
1.594387 | 3.8567492 | 2.214957 | 3.7365928 | 1.300142 | 3.87047 | 2.127814 | 3.6661764 | 1.560349 | 3.7198648 | 1.723609 | 3.652038
1.636329 | 3.8505016 | 2.273288 | 3.724936 | 1.420972 | 3.844196 | 2.320867 | 3.6245412 | 1.597846 | 3.7136108 | 1.765273 | 3.6450692
1.694103 | 3.8422912 | 2.314119 | 3.7165836 | 1.8036 | 3.7848596 | 2.376422 | 3.6120944 | 1.687422 | 3.699048 | 1.876377 | 3.6259116
1.72549 | 3.8380632 | 2.347034 | 3.7098416 | 1.849432 | 3.7776244 | 2.744472 | 3.53044 | 1.716587 | 3.6942664 | 1.95415 | 3.6118248
1.831316 | 3.8230736 | 2.658269 | 3.6435188 | 2.257059 | 3.699232 | 2.848637 | 3.5096128 | 1.774915 | 3.68449 | 2.029146 | 3.5976972
1.948808 | 3.8047996 | 2.758681 | 3.6229096 | 2.904264 | 3.5623764 | 3.320852 | 3.4192344 | 1.820745 | 3.6767268 | 2.137473 | 3.5760904
2.096021 | 3.7787872 | 2.811178 | 3.6125568 | 2.94454 | 3.554622 | 3.561126 | 3.3618048 | 1.885323 | 3.6652492 | 2.212468 | 3.560616
2.487663 | 3.7015276 | 3.133246 | 3.5470868 | 2.973012 | 3.548948 | 3.626403 | 3.3437798 | 1.908239 | 3.6612248 | 2.481898 | 3.5025988
2.634598 | 3.6699544 | 3.402399 | 3.483868 | 3.007039 | 3.5423764 | 3.745846 | 3.3068146 | 1.945736 | 3.6543476 | 2.52634 | 3.4929908
3.202895 | 3.5477952 | 3.52406 | 3.4588708 | 3.116758 | 3.5203156 | 3.984731 | 3.2155128 | 1.995732 | 3.6447252 | 2.754105 | 3.4447668
3.407326 | 3.4970344 | 3.636554 | 3.431326 | 3.422999 | 3.4555336 | 4.079175 | 3.1748306 | 2.510276 | 3.5339428 | 2.87632 | 3.4207572
3.450657 | 3.4887776 | 3.697385 | 3.4116956 | 3.452165 | 3.4488516 | 4.361115 | 3.0502614 | 2.541523 | 3.5269336 | 2.92354 | 3.4118928
3.541206 | 3.470836 | 3.73905 | 3.3962804 | 3.488275 | 3.4406572 | 4.420836 | 3.0212656 | 2.949826 | 3.444382 | 3.009646 | 3.395824
3.62259 | 3.4512104 | 3.798214 | 3.3740304 | 3.528552 | 3.4307512 | 4.51389 | 2.9684748 | 3.056068 | 3.4248112 | 3.12075 | 3.3751524
3.702585 | 3.4209204 | 3.903625 | 3.3316122 | 3.560496 | 3.422922 | 4.566667 | 2.9322876 | 3.274801 | 3.3818284 | 3.254076 | 3.3484108
3.842299 | 3.36103 | 4.079033 | 3.2564742 | 3.665354 | 3.393562 | 4.602778 | 2.9038492 | 3.312299 | 3.3734276 | 3.337405 | 3.3300218
3.900628 | 3.3344858 | 4.101115 | 3.2465222 | 3.785489 | 3.3519308 | 4.655555 | 2.8563252 | 3.47062 | 3.3358844 | 3.392957 | 3.317779
3.9959 | 3.2915036 | 4.237359 | 3.187171 | 3.902152 | 3.3056106 | 4.719443 | 2.7875998 | 3.728934 | 3.2640278 | 3.451287 | 3.3040642
4.171167 | 3.2210862 | 4.458598 | 3.0966138 | 4.000761 | 3.2641518 | 4.765275 | 2.7285034 | 3.783097 | 3.2457898 | 3.495729 | 3.293044
4.216442 | 3.205919 | 4.506512 | 3.0712626 | 4.069509 | 3.2340328 | 4.797219 | 2.6803064 | 3.806011 | 3.2379088 | 3.567947 | 3.2735288
4.441428 | 3.13664 | 4.573175 | 3.0285854 | 4.220893 | 3.1670096 | 4.822219 | 2.6370518 | 3.899754 | 3.2039392 | 3.604056 | 3.2633806
4.494758 | 3.113376 | 4.609007 | 3.0017128 | 4.433387 | 3.0768222 | 4.854163 | 2.5716562 | 4.005996 | 3.16155 | 3.654053 | 3.2490724
4.532255 | 3.0936644 | 4.635256 | 2.9802018 | 4.500746 | 3.0409964 | 4.874996 | 2.5205036 | 4.049743 | 3.1429484 | 3.69294 | 3.2371836
4.604751 | 3.048585 | 4.671504 | 2.9474714 | 4.542412 | 3.0148476 | 4.882506 | 2.4999976 | 4.103905 | 3.1196442 | 3.823487 | 3.1942602
4.632527 | 3.029097 | 4.74775 | 2.8663606 | 4.589633 | 2.9806096 |  |  | 4.176817 | 3.0878792 | 3.92626 | 3.156029
4.671691 | 2.998699 | 4.790248 | 2.8126564 | 4.627826 | 2.9488394 |  |  | 4.239313 | 3.0604178 | 4.004034 | 3.1246222
4.748075 | 2.9282296 | 4.828163 | 2.7567106 | 4.66602 | 2.9131842 |  |  | 4.437213 | 2.9649822 | 4.070697 | 3.0968376
4.81196 | 2.8567934 | 4.865244 | 2.6909924 | 4.711852 | 2.8645746 |  |  | 4.52054 | 2.9151566 | 4.129027 | 3.0717378
4.841958 | 2.8180566 | 4.89191 | 2.6338332 | 4.737545 | 2.834433 |  |  | 4.585119 | 2.8687552 | 4.398456 | 2.9460946
4.872512 | 2.7735198 | 4.912325 | 2.5816924 | 4.7806 | 2.7777662 |  |  | 4.643447 | 2.8193646 | 4.45123 | 2.9174404
4.898066 | 2.7310302 | 4.933574 | 2.516697 | 4.811154 | 2.7310514 |  |  | 4.687194 | 2.7764776 | 4.517893 | 2.8770122
4.929731 | 2.6693512 | 4.9384 | 2.4999942 | 4.836848 | 2.6859508 |  |  | 4.73094 | 2.727185 | 4.576224 | 2.8364726
4.960562 | 2.5946536 |  |  | 4.864625 | 2.6286516 |  |  | 4.77052 | 2.6752722 | 4.615111 | 2.8060288
4.981117 | 2.5333176 |  |  | 4.886847 | 2.5739952 |  |  | 4.799685 | 2.6310208 | 4.648442 | 2.7773542
4.990907 | 2.499984 |  |  | 4.90768 | 2.5124252 |  |  | 4.828849 | 2.5800496 | 4.690106 | 2.7373856
|  |  |  | 4.911492 | 2.4999996 |  |  | 4.855931 | 2.5236892 | 4.734548 | 2.6884422
[8 empty] | 4.86607 | 2.4999988 | 4.773435 | 2.6385572
[10 empty] | 4.806766 | 2.5884306
[10 empty] | 4.834543 | 2.5397074
[10 empty] | 4.854183 | 2.4999998