## Sheet1
time in [days] | T0 SoC0 rel Capa in [-] | T0 SoC25 rel Capa in [-] | T0 SoC50 rel Capa in [-] | T0 SoC75 rel Capa in [-] | T0 SoC100 rel Capa in [-] | T10 SoC0 rel Capa in [-] | T10 SoC25 rel Capa in [-] | T10 SoC50 rel Capa in [-] | T10 SoC75 rel Capa in [-] | T10 SoC100 rel Capa in [-] | T20 SoC0 rel Capa in [-] | T20 SoC25 rel Capa in [-] | T20 SoC50 rel Capa in [-] | T20 SoC75 rel Capa in [-] | T20 SoC100 rel Capa in [-] | T30 SoC0 rel Capa in [-] | T30 SoC25 rel Capa in [-] | T30 SoC50 rel Capa in [-] | T30 SoC75 rel Capa in [-] | T30 SoC100 rel Capa in [-] | T40 SoC0 rel Capa in [-] | T40 SoC25 rel Capa in [-] | T40 SoC50 rel Capa in [-] | T40 SoC75 rel Capa in [-] | T40 SoC100 rel Capa in [-] | T50 SoC0 rel Capa in [-] | T50 SoC25 rel Capa in [-] | T50 SoC50 rel Capa in [-] | T50 SoC75 rel Capa in [-] | T50 SoC100 rel Capa in [-] | T60 SoC0 rel Capa in [-] | T60 SoC25 rel Capa in [-] | T60 SoC50 rel Capa in [-] | T60 SoC75 rel Capa in [-] | T60 SoC100 rel Capa in [-]
0 | 1 | 1 | 1 | 1 | 1 | 1 | 1 | 1 | 1 | 1 | 1 | 1 | 1 | 1 | 1 | 1 | 1 | 1 | 1 | 1 | 1 | 1 | 1 | 1 | 1 | 1 | 1 | 1 | 1 | 1 | 1 | 1 | 1 | 1 | 1
100 | 0.9997128 | 0.9994257 | 0.9991387 | 0.9988518 | 0.998565 | 0.9994456 | 0.9988916 | 0.9983378 | 0.9977844 | 0.9972312 | 0.99893 | 0.997861 | 0.9967933 | 0.9957267 | 0.9946612 | 0.9979351 | 0.9958744 | 0.993818 | 0.9917659 | 0.989718 | 0.9960171 | 0.9920501 | 0.9880989 | 0.9841634 | 0.9802436 | 0.9923245 | 0.9847079 | 0.9771498 | 0.9696497 | 0.9622071 | 0.9852339 | 0.9706858 | 0.9563525 | 0.9422309 | 0.9283178
200 | 0.9994257 | 0.9988518 | 0.9982782 | 0.9977049 | 0.997132 | 0.9988916 | 0.9977844 | 0.9966784 | 0.9955736 | 0.9944701 | 0.997861 | 0.9957267 | 0.9935969 | 0.9914716 | 0.9893509 | 0.9958744 | 0.9917659 | 0.9876743 | 0.9835996 | 0.9795417 | 0.9920501 | 0.9841634 | 0.9763394 | 0.9685775 | 0.9608774 | 0.9847079 | 0.9696497 | 0.9548217 | 0.9402205 | 0.9258425 | 0.9706858 | 0.9422309 | 0.9146101 | 0.887799 | 0.8617739
300 | 0.9991387 | 0.9982782 | 0.9974184 | 0.9965594 | 0.995701 | 0.9983378 | 0.9966784 | 0.9950217 | 0.9933678 | 0.9917166 | 0.9967933 | 0.9935969 | 0.9904107 | 0.9872347 | 0.9840689 | 0.993818 | 0.9876743 | 0.9815686 | 0.9755005 | 0.9694701 | 0.9880989 | 0.9763394 | 0.9647198 | 0.9532385 | 0.9418939 | 0.9771498 | 0.9548217 | 0.9330038 | 0.9116845 | 0.8908523 | 0.9563525 | 0.9146101 | 0.8746897 | 0.8365116 | 0.8
400 | 0.9988518 | 0.9977049 | 0.9965594 | 0.9954151 | 0.9942722 | 0.9977844 | 0.9955736 | 0.9933678 | 0.9911668 | 0.9889708 | 0.9957267 | 0.9914716 | 0.9872347 | 0.9830159 | 0.9788152 | 0.9917659 | 0.9835996 | 0.9755005 | 0.9674682 | 0.959502 | 0.9841634 | 0.9685775 | 0.9532385 | 0.9381425 | 0.9232854 | 0.9696497 | 0.9402205 | 0.9116845 | 0.8840146 | 0.8571844 | 0.9422309 | 0.887799 | 0.8365116 | 0.7881871 | 0.7426542
500 | 0.998565 | 0.997132 | 0.995701 | 0.9942722 | 0.9928453 | 0.9972312 | 0.9944701 | 0.9917166 | 0.9889708 | 0.9862325 | 0.9946612 | 0.9893509 | 0.9840689 | 0.9788152 | 0.9735895 | 0.989718 | 0.9795417 | 0.9694701 | 0.959502 | 0.9496363 | 0.9802436 | 0.9608774 | 0.9418939 | 0.9232854 | 0.9050446 | 0.9622071 | 0.9258425 | 0.8908523 | 0.8571844 | 0.824789 | 0.9283178 | 0.8617739 | 0.8 | 0.7426542 | 0.6894191
600 | 0.9982782 | 0.9965594 | 0.9948435 | 0.9931305 | 0.9914206 | 0.9966784 | 0.9933678 | 0.9900682 | 0.9867796 | 0.9835018 | 0.9935969 | 0.9872347 | 0.9809133 | 0.9746324 | 0.9683917 | 0.9876743 | 0.9755005 | 0.9634768 | 0.9516013 | 0.9398722 | 0.9763394 | 0.9532385 | 0.9306843 | 0.9086637 | 0.8871641 | 0.9548217 | 0.9116845 | 0.8704961 | 0.8311686 | 0.7936178 | 0.9146101 | 0.8365116 | 0.765082 | 0.6997517 | 0.64
700 | 0.9979915 | 0.9959871 | 0.9939866 | 0.9919902 | 0.9899978 | 0.9961258 | 0.9922667 | 0.9884225 | 0.9845932 | 0.9807787 | 0.9925337 | 0.9851231 | 0.9777678 | 0.9704675 | 0.9632216 | 0.9856349 | 0.9714761 | 0.9575207 | 0.9437657 | 0.9302084 | 0.9724507 | 0.9456604 | 0.9196081 | 0.8942735 | 0.8696369 | 0.947493 | 0.8977429 | 0.8506051 | 0.8059424 | 0.7636247 | 0.9011049 | 0.81199 | 0.7316881 | 0.6593277 | 0.5941234
800 | 0.9977049 | 0.9954151 | 0.9931305 | 0.9908512 | 0.9885771 | 0.9955736 | 0.9911668 | 0.9867796 | 0.9824117 | 0.9780632 | 0.9914716 | 0.9830159 | 0.9746324 | 0.9663203 | 0.9580792 | 0.9835996 | 0.9674682 | 0.9516013 | 0.9359947 | 0.920644 | 0.9685775 | 0.9381425 | 0.9086637 | 0.8801113 | 0.852456 | 0.9402205 | 0.8840146 | 0.8311686 | 0.7814817 | 0.7347651 | 0.887799 | 0.7881871 | 0.6997517 | 0.6212389 | 0.5515353
900 | 0.9974184 | 0.9948435 | 0.9922752 | 0.9897135 | 0.9871585 | 0.9950217 | 0.9900682 | 0.9851393 | 0.980235 | 0.9753551 | 0.9904107 | 0.9809133 | 0.971507 | 0.9621909 | 0.9529642 | 0.9815686 | 0.9634768 | 0.9457186 | 0.9282876 | 0.9111779 | 0.9647198 | 0.9306843 | 0.8978496 | 0.8661733 | 0.8356145 | 0.9330038 | 0.8704961 | 0.8121762 | 0.7577635 | 0.7069963 | 0.8746897 | 0.765082 | 0.6692093 | 0.5853505 | 0.512
1000 | 0.997132 | 0.9942722 | 0.9914206 | 0.9885771 | 0.9857419 | 0.9944701 | 0.9889708 | 0.9835018 | 0.9780632 | 0.9726546 | 0.9893509 | 0.9788152 | 0.9683917 | 0.9580792 | 0.9478765 | 0.9795417 | 0.959502 | 0.9398722 | 0.920644 | 0.9018092 | 0.9608774 | 0.9232854 | 0.8871641 | 0.852456 | 0.8191057 | 0.9258425 | 0.8571844 | 0.7936178 | 0.7347651 | 0.6802768 | 0.8617739 | 0.7426542 | 0.64 | 0.5515353 | 0.5
1100 | 0.9968456 | 0.9937012 | 0.9905667 | 0.9874421 | 0.9843273 | 0.9939188 | 0.9878745 | 0.9818671 | 0.9758961 | 0.9699615 | 0.9882922 | 0.9767216 | 0.9652863 | 0.953985 | 0.942816 | 0.977519 | 0.9555435 | 0.9340619 | 0.9130633 | 0.8925368 | 0.9570504 | 0.9159454 | 0.8766059 | 0.838956 | 0.8029231 | 0.9187362 | 0.8440763 | 0.7754835 | 0.7124648 | 0.6545672 | 0.8490488 | 0.7208839 | 0.6120656 | 0.5196736 | 0.5
1200 | 0.9965594 | 0.9931305 | 0.9897135 | 0.9863083 | 0.9829147 | 0.9933678 | 0.9867796 | 0.980235 | 0.9737339 | 0.9672759 | 0.9872347 | 0.9746324 | 0.9621909 | 0.9499083 | 0.9377824 | 0.9755005 | 0.9516013 | 0.9282876 | 0.9055451 | 0.8833597 | 0.9532385 | 0.9086637 | 0.8661733 | 0.8256697 | 0.7870602 | 0.9116845 | 0.8311686 | 0.7577635 | 0.6908412 | 0.6298292 | 0.8365116 | 0.6997517 | 0.5853505 | 0.5 | 0.5
1300 | 0.9962732 | 0.9925602 | 0.9888611 | 0.9851758 | 0.9815042 | 0.9928171 | 0.9856858 | 0.9786057 | 0.9715764 | 0.9645977 | 0.9861783 | 0.9725477 | 0.9591055 | 0.945849 | 0.9327758 | 0.9734862 | 0.9476754 | 0.922549 | 0.8980887 | 0.874277 | 0.9494419 | 0.9014399 | 0.8558648 | 0.8125939 | 0.7715107 | 0.9046868 | 0.8184583 | 0.7404485 | 0.669874 | 0.6060262 | 0.8241596 | 0.679239 | 0.5598014 | 0.5 | 0.5
1400 | 0.9959871 | 0.9919902 | 0.9880094 | 0.9840446 | 0.9800957 | 0.9922667 | 0.9845932 | 0.976979 | 0.9694238 | 0.9619269 | 0.9851231 | 0.9704675 | 0.9560299 | 0.9418071 | 0.9277959 | 0.9714761 | 0.9437657 | 0.9168458 | 0.8906938 | 0.8652877 | 0.9456604 | 0.8942735 | 0.8456791 | 0.7997252 | 0.7562684 | 0.8977429 | 0.8059424 | 0.723529 | 0.6495431 | 0.5831227 | 0.81199 | 0.6593277 | 0.5353675 | 0.5 | 0.5
1500 | 0.995701 | 0.9914206 | 0.9871585 | 0.9829147 | 0.9786892 | 0.9917166 | 0.9835018 | 0.9753551 | 0.9672759 | 0.9592635 | 0.9840689 | 0.9683917 | 0.9529642 | 0.9377824 | 0.9228426 | 0.9694701 | 0.9398722 | 0.9111779 | 0.8833597 | 0.8563908 | 0.9418939 | 0.8871641 | 0.8356145 | 0.7870602 | 0.7413272 | 0.8908523 | 0.7936178 | 0.7069963 | 0.6298292 | 0.5610848 | 0.8 | 0.64 | 0.512 | 0.5 | 0.5
1600 | 0.9954151 | 0.9908512 | 0.9863083 | 0.9817861 | 0.9772848 | 0.9911668 | 0.9824117 | 0.9737339 | 0.9651327 | 0.9566076 | 0.9830159 | 0.9663203 | 0.9499083 | 0.933775 | 0.9179157 | 0.9674682 | 0.9359947 | 0.9055451 | 0.876086 | 0.8475854 | 0.9381425 | 0.8801113 | 0.8256697 | 0.7745958 | 0.7266813 | 0.8840146 | 0.7814817 | 0.6908412 | 0.6107137 | 0.5398798 | 0.7881871 | 0.6212389 | 0.5 | 0.5 | 0.5
1700 | 0.9951292 | 0.9902822 | 0.9854588 | 0.9806589 | 0.9758823 | 0.9906174 | 0.9813227 | 0.9721153 | 0.9629943 | 0.9539589 | 0.9819641 | 0.9642534 | 0.9468622 | 0.9297847 | 0.9130151 | 0.9654704 | 0.9321332 | 0.899947 | 0.8688723 | 0.8388705 | 0.9344059 | 0.8731145 | 0.8158433 | 0.7623289 | 0.7123246 | 0.8772293 | 0.7695313 | 0.6750554 | 0.5921783 | 0.5194762 | 0.7765486 | 0.6030278 | 0.5 | 0.5 | 0.5
1800 | 0.9948435 | 0.9897135 | 0.98461 | 0.9795329 | 0.9744819 | 0.9900682 | 0.980235 | 0.9704995 | 0.9608607 | 0.9513176 | 0.9809133 | 0.9621909 | 0.9438259 | 0.9258114 | 0.9081407 | 0.9634768 | 0.9282876 | 0.8943836 | 0.8617179 | 0.8302452 | 0.9306843 | 0.8661733 | 0.8061339 | 0.7502561 | 0.6982516 | 0.8704961 | 0.7577635 | 0.6596302 | 0.5742055 | 0.5 | 0.765082 | 0.5853505 | 0.5 | 0.5 | 0.5
1900 | 0.9945578 | 0.9891452 | 0.983762 | 0.9784082 | 0.9730834 | 0.9895193 | 0.9791485 | 0.9688863 | 0.9587318 | 0.9486836 | 0.9798637 | 0.9601329 | 0.9407993 | 0.9218551 | 0.9032923 | 0.9614873 | 0.9244579 | 0.8888546 | 0.8546224 | 0.8217086 | 0.9269775 | 0.8592873 | 0.79654 | 0.7383746 | 0.6844566 | 0.8638146 | 0.7461757 | 0.6445575 | 0.5567782 | 0.5 | 0.7537847 | 0.5681914 | 0.5 | 0.5 | 0.5
2000 | 0.9942722 | 0.9885771 | 0.9829147 | 0.9772848 | 0.971687 | 0.9889708 | 0.9780632 | 0.9672759 | 0.9566076 | 0.9460569 | 0.9788152 | 0.9580792 | 0.9377824 | 0.9179157 | 0.8984698 | 0.959502 | 0.920644 | 0.8833597 | 0.8475854 | 0.8132598 | 0.9232854 | 0.852456 | 0.7870602 | 0.7266813 | 0.6709342 | 0.8571844 | 0.7347651 | 0.6298292 | 0.5398798 | 0.5 | 0.7426542 | 0.5515353 | 0.5 | 0.5 | 0.5
2100 | 0.9939866 | 0.9880094 | 0.9820682 | 0.9761626 | 0.9702926 | 0.9884225 | 0.976979 | 0.9656681 | 0.954488 | 0.9434375 | 0.9777678 | 0.9560299 | 0.9347753 | 0.9139932 | 0.8936731 | 0.9575207 | 0.9168458 | 0.8778988 | 0.8406063 | 0.8048979 | 0.9196081 | 0.8456791 | 0.7776933 | 0.7151731 | 0.6576789 | 0.8506051 | 0.723529 | 0.6154375 | 0.5234943 | 0.5 | 0.7316881 | 0.5353675 | 0.5 | 0.5 | 0.5
2200 | 0.9937012 | 0.9874421 | 0.9812223 | 0.9750418 | 0.9689002 | 0.9878745 | 0.9758961 | 0.9640629 | 0.9523732 | 0.9408253 | 0.9767216 | 0.953985 | 0.9317777 | 0.9100874 | 0.8889019 | 0.9555435 | 0.9130633 | 0.8724717 | 0.8336846 | 0.7966219 | 0.9159454 | 0.838956 | 0.7684379 | 0.7038471 | 0.6446856 | 0.8440763 | 0.7124648 | 0.6013746 | 0.5076061 | 0.5 | 0.7208839 | 0.5196736 | 0.5 | 0.5 | 0.5
2300 | 0.9934158 | 0.986875 | 0.9803772 | 0.9739223 | 0.9675098 | 0.9873269 | 0.9748144 | 0.9624605 | 0.9502631 | 0.9382203 | 0.9756764 | 0.9519445 | 0.9287898 | 0.9061983 | 0.8841563 | 0.9535704 | 0.9092964 | 0.8670781 | 0.82682 | 0.788431 | 0.9122973 | 0.8322864 | 0.7592926 | 0.6927006 | 0.6319489 | 0.8375976 | 0.7015697 | 0.5876331 | 0.5 | 0.5 | 0.7102392 | 0.5044397 | 0.5 | 0.5 | 0.5
2400 | 0.9931305 | 0.9863083 | 0.9795329 | 0.972804 | 0.9661214 | 0.9867796 | 0.9737339 | 0.9608607 | 0.9481577 | 0.9356226 | 0.9746324 | 0.9499083 | 0.9258114 | 0.9023258 | 0.8794359 | 0.9516013 | 0.9055451 | 0.8617179 | 0.8200119 | 0.7803244 | 0.9086637 | 0.8256697 | 0.7502561 | 0.6817305 | 0.6194638 | 0.8311686 | 0.6908412 | 0.5742055 | 0.5 | 0.5 | 0.6997517 | 0.5 | 0.5 | 0.5 | 0.5
2500 | 0.9928453 | 0.9857419 | 0.9786892 | 0.971687 | 0.9647349 | 0.9862325 | 0.9726546 | 0.9592635 | 0.9460569 | 0.9330321 | 0.9735895 | 0.9478765 | 0.9228426 | 0.8984698 | 0.8747408 | 0.9496363 | 0.9018092 | 0.8563908 | 0.8132598 | 0.7723011 | 0.9050446 | 0.8191057 | 0.7413272 | 0.6709342 | 0.6072254 | 0.824789 | 0.6802768 | 0.5610848 | 0.5 | 0.5 | 0.6894191 | 0.5 | 0.5 | 0.5 | 0.5
2600 | 0.9925602 | 0.9851758 | 0.9778463 | 0.9705713 | 0.9633505 | 0.9856858 | 0.9715764 | 0.9576691 | 0.9439608 | 0.9304487 | 0.9725477 | 0.945849 | 0.9198833 | 0.8946304 | 0.8700707 | 0.9476754 | 0.8980887 | 0.8510966 | 0.8065634 | 0.7643603 | 0.9014399 | 0.8125939 | 0.7325046 | 0.6603089 | 0.5952288 | 0.8184583 | 0.669874 | 0.5482639 | 0.5 | 0.5 | 0.679239 | 0.5 | 0.5 | 0.5 | 0.5
2700 | 0.9922752 | 0.98461 | 0.9770041 | 0.9694569 | 0.961968 | 0.9851393 | 0.9704995 | 0.9560772 | 0.9418693 | 0.9278725 | 0.971507 | 0.9438259 | 0.9169335 | 0.8908073 | 0.8654256 | 0.9457186 | 0.8943836 | 0.8458352 | 0.799922 | 0.7565011 | 0.8978496 | 0.8061339 | 0.723787 | 0.6498518 | 0.5834692 | 0.8121762 | 0.6596302 | 0.535736 | 0.5 | 0.5 | 0.6692093 | 0.5 | 0.5 | 0.5 | 0.5
2800 | 0.9919902 | 0.9840446 | 0.9761626 | 0.9683438 | 0.9605876 | 0.9845932 | 0.9694238 | 0.954488 | 0.9397824 | 0.9253034 | 0.9704675 | 0.9418071 | 0.9139932 | 0.8870006 | 0.8608052 | 0.9437657 | 0.8906938 | 0.8406063 | 0.7933354 | 0.7487228 | 0.8942735 | 0.7997252 | 0.7151731 | 0.6395604 | 0.5719419 | 0.8059424 | 0.6495431 | 0.5234943 | 0.5 | 0.5 | 0.6593277 | 0.5 | 0.5 | 0.5 | 0.5
2900 | 0.9917054 | 0.9834795 | 0.9753219 | 0.9672319 | 0.9592091 | 0.9840474 | 0.9683492 | 0.9529015 | 0.9377002 | 0.9227414 | 0.969429 | 0.9397926 | 0.9110622 | 0.8832102 | 0.8562096 | 0.9418169 | 0.8870192 | 0.8354097 | 0.786803 | 0.7410244 | 0.8907118 | 0.7933674 | 0.7066617 | 0.6294319 | 0.5606424 | 0.7997563 | 0.6396102 | 0.5115323 | 0.5 | 0.5 | 0.649592 | 0.5 | 0.5 | 0.5 | 0.5
3000 | 0.9914206 | 0.9829147 | 0.9744819 | 0.9661214 | 0.9578326 | 0.9835018 | 0.9672759 | 0.9513176 | 0.9356226 | 0.9201866 | 0.9683917 | 0.9377824 | 0.9081407 | 0.8794359 | 0.8516384 | 0.9398722 | 0.8833597 | 0.8302452 | 0.7803244 | 0.7334052 | 0.8871641 | 0.7870602 | 0.6982516 | 0.6194638 | 0.5495661 | 0.7936178 | 0.6298292 | 0.5 | 0.5 | 0.5 | 0.64 | 0.5 | 0.5 | 0.5 | 0.5